## 250528b
Mass Catalyst |  | 30.79 | mg
Total Flow |  | 102.6 | mL/min at 25°C
d catalyst |  | 0.59 | g/mL
% CH4 |  | 1.5%
% O2 |  | 4%
Time | Mass |  |  |  |  | Temperature
(min) | 15 | 18 | 28 | 32 | 44 | (°C)
0.12687 | 1.7585e-08 | 4.0122e-09 | 2.9014e-09 | 5.6663e-08 | 1.247e-11 | 135.3666
0.71092 | 1.8132e-08 | 4.2052e-09 | 2.9653e-09 | 5.7712e-08 | 6.1028e-11 | 135.0107
1.295 | 1.7991e-08 | 4.2356e-09 | 2.9811e-09 | 5.7784e-08 | 4.6214e-11 | 135.4555
1.8791 | 1.807e-08 | 4.2385e-09 | 3.0032e-09 | 5.7764e-08 | 5.0417e-11 | 135.4555
2.4631 | 1.8042e-08 | 4.2471e-09 | 2.9691e-09 | 5.7821e-08 | 5.9082e-11 | 135.4555
3.0472 | 1.8059e-08 | 4.2045e-09 | 3.0111e-09 | 5.7872e-08 | 4.1409e-11 | 135.3666
3.5771 | 1.8056e-08 | 4.1959e-09 | 2.9742e-09 | 5.7912e-08 | 5.5964e-11 | 135.2776
4.1611 | 1.8069e-08 | 4.1717e-09 | 2.9763e-09 | 5.799e-08 | 7.7292e-11 | 134.8327
4.7452 | 1.8088e-08 | 4.1831e-09 | 2.9636e-09 | 5.7959e-08 | 8.8859e-11 | 135.3666
5.3293 | 1.8043e-08 | 4.1617e-09 | 3.0227e-09 | 5.8041e-08 | 5.9781e-11 | 135.8114
5.9133 | 1.8157e-08 | 4.1452e-09 | 2.9984e-09 | 5.8106e-08 | 5.1879e-11 | 134.9217
6.4974 | 1.8058e-08 | 4.1292e-09 | 2.9789e-09 | 5.8104e-08 | 4.3967e-11 | 135.3666
7.0815 | 1.8141e-08 | 4.098e-09 | 3.0014e-09 | 5.8128e-08 | 6.1705e-11 | 135.7224
7.6655 | 1.802e-08 | 4.1088e-09 | 2.9662e-09 | 5.823e-08 | 4.1258e-11 | 135.2776
8.2495 | 1.8109e-08 | 4.0947e-09 | 2.9831e-09 | 5.812e-08 | 6.2651e-11 | 135.3666
8.8336 | 1.8061e-08 | 4.0706e-09 | 3.0035e-09 | 5.8075e-08 | 4.5612e-11 | 135.8114
9.4177 | 1.8151e-08 | 4.0549e-09 | 2.9904e-09 | 5.8046e-08 | 4.1882e-11 | 135.3666
10.0017 | 1.8121e-08 | 4.036e-09 | 2.9824e-09 | 5.8038e-08 | 5.2159e-11 | 135.8114
10.5858 | 1.8177e-08 | 4.0371e-09 | 3.0105e-09 | 5.801e-08 | 7.5207e-11 | 135.7224
11.1699 | 1.8198e-08 | 4.0196e-09 | 2.9782e-09 | 5.787e-08 | 7.4809e-11 | 135.3666
11.7539 | 1.8076e-08 | 4.0015e-09 | 3.012e-09 | 5.795e-08 | 3.455e-11 | 135.3666
12.3379 | 1.8256e-08 | 4.0087e-09 | 2.9893e-09 | 5.8004e-08 | 2.7466e-11 | 135.6335
12.922 | 1.8187e-08 | 3.9568e-09 | 3.0098e-09 | 5.8148e-08 | 3.8571e-11 | 134.9217
13.5061 | 1.8194e-08 | 3.999e-09 | 3.0045e-09 | 5.8071e-08 | 5.2879e-11 | 135.3666
14.0901 | 1.814e-08 | 3.9723e-09 | 2.9767e-09 | 5.8103e-08 | 4.6633e-11 | 135.8114
14.6742 | 1.824e-08 | 3.9275e-09 | 2.9651e-09 | 5.8132e-08 | 6.9198e-11 | 135.3666
15.2583 | 1.8179e-08 | 3.9399e-09 | 3.0138e-09 | 5.8154e-08 | 5.1836e-11 | 135.3666
15.8423 | 1.8095e-08 | 3.9299e-09 | 3.0167e-09 | 5.8157e-08 | 7.3261e-11 | 135.7224
16.4264 | 1.8194e-08 | 3.9014e-09 | 2.9969e-09 | 5.8158e-08 | 6.593e-11 | 135.1886
17.0104 | 1.8173e-08 | 3.8808e-09 | 2.9805e-09 | 5.827e-08 | 5.3169e-11 | 135.3666
17.5945 | 1.8152e-08 | 3.9017e-09 | 2.9753e-09 | 5.8273e-08 | 5.8738e-11 | 135.8114
18.1786 | 1.8175e-08 | 3.8947e-09 | 3.016e-09 | 5.8298e-08 | 7.712e-11 | 135.3666
18.7626 | 1.8237e-08 | 3.8691e-09 | 2.981e-09 | 5.8297e-08 | 7.0391e-11 | 135.3666
19.3467 | 1.8143e-08 | 3.8628e-09 | 2.9928e-09 | 5.8359e-08 | 7.8658e-11 | 135.3666
19.9308 | 1.8183e-08 | 3.8601e-09 | 2.9999e-09 | 5.8309e-08 | 4.8138e-11 | 135.3666
20.5148 | 1.811e-08 | 3.8429e-09 | 2.9838e-09 | 5.8295e-08 | 4.5956e-11 | 135.7224
21.0989 | 1.8202e-08 | 3.8019e-09 | 3.0037e-09 | 5.8253e-08 | 7.5927e-11 | 135.2776
21.683 | 1.8183e-08 | 3.8004e-09 | 2.987e-09 | 5.8208e-08 | 5.6566e-11 | 135.3666
22.267 | 1.8159e-08 | 3.816e-09 | 3.008e-09 | 5.8172e-08 | 4.0914e-11 | 135.7224
22.8511 | 1.8211e-08 | 3.7731e-09 | 2.9951e-09 | 5.8026e-08 | 4.601e-11 | 135.8114
23.4352 | 1.8196e-08 | 3.7756e-09 | 2.9714e-09 | 5.804e-08 | 3.8635e-11 | 135.2776
24.0192 | 1.8203e-08 | 3.7805e-09 | 2.9825e-09 | 5.7924e-08 | 6.1501e-11 | 135.3666
24.6033 | 1.8198e-08 | 3.7591e-09 | 2.9816e-09 | 5.8084e-08 | 3.7657e-11 | 135.2776
25.1873 | 1.8244e-08 | 3.7693e-09 | 2.9651e-09 | 5.7956e-08 | 6.7908e-11 | 135.2776
25.7714 | 1.8188e-08 | 3.7784e-09 | 3.0117e-09 | 5.8097e-08 | 5.9533e-11 | 134.032
26.3555 | 1.8237e-08 | 3.7579e-09 | 2.9937e-09 | 5.8047e-08 | 5.691e-11 | 133.1423
26.9395 | 1.8214e-08 | 3.7632e-09 | 3.0669e-09 | 5.8117e-08 | 1.0446e-10 | 132.2526
27.5236 | 1.7608e-08 | 3.7178e-09 | 7.5414e-08 | 7.2624e-08 | 7.944e-10 | 132.6974
28.1247 | 1.5424e-08 | 3.7914e-09 | 1.3255e-07 | 8.2478e-08 | 9.7953e-10 | 132.3415
28.6824 | 1.5425e-08 | 4.047e-09 | 1.1191e-07 | 7.8266e-08 | 8.5247e-10 | 132.2526
29.2231 | 1.5933e-08 | 4.2367e-09 | 8.4866e-08 | 7.2974e-08 | 6.241e-10 | 132.3415
29.7808 | 1.6552e-08 | 4.372e-09 | 6.3201e-08 | 6.8959e-08 | 5.3741e-10 | 132.6974
30.3299 | 1.6895e-08 | 4.4234e-09 | 4.7164e-08 | 6.6072e-08 | 3.8471e-10 | 132.3415
30.8789 | 1.7247e-08 | 4.5063e-09 | 3.5314e-08 | 6.3959e-08 | 3.2149e-10 | 132.3415
31.428 | 1.7465e-08 | 4.4737e-09 | 2.6744e-08 | 6.2498e-08 | 2.3282e-10 | 132.3415
31.977 | 1.7695e-08 | 4.4987e-09 | 2.0426e-08 | 6.1328e-08 | 1.6413e-10 | 132.2526
32.5261 | 1.7799e-08 | 4.5128e-09 | 1.5782e-08 | 6.0491e-08 | 1.4116e-10 | 132.3415
33.0752 | 1.7983e-08 | 4.4596e-09 | 1.2388e-08 | 5.9737e-08 | 1.3076e-10 | 132.3415
33.6242 | 1.8035e-08 | 4.4609e-09 | 9.8846e-09 | 5.9314e-08 | 1.2663e-10 | 132.2526
34.1733 | 1.8121e-08 | 4.4489e-09 | 8.1024e-09 | 5.8987e-08 | 9.3288e-11 | 132.3415
34.7743 | 1.8056e-08 | 4.4452e-09 | 6.6825e-09 | 5.8656e-08 | 9.0698e-11 | 132.3415
35.3584 | 1.8189e-08 | 4.4509e-09 | 5.6677e-09 | 5.8572e-08 | 1.2348e-10 | 132.2526
35.9425 | 1.8153e-08 | 4.4026e-09 | 4.9074e-09 | 5.8421e-08 | 1.035e-10 | 132.2526
36.5266 | 1.827e-08 | 4.4332e-09 | 4.4039e-09 | 5.8416e-08 | 7.0574e-11 | 132.2526
37.1103 | 1.8202e-08 | 4.4098e-09 | 4.0371e-09 | 5.8334e-08 | 1.0954e-10 | 131.8967
37.6943 | 1.8222e-08 | 4.3864e-09 | 3.7604e-09 | 5.8393e-08 | 5.5513e-11 | 132.2526
38.2784 | 1.8241e-08 | 4.3489e-09 | 3.5795e-09 | 5.8321e-08 | 1.0501e-10 | 132.2526
38.8625 | 1.8257e-08 | 4.3154e-09 | 3.4274e-09 | 5.832e-08 | 8.5548e-11 | 131.8077
39.4466 | 1.8278e-08 | 4.2943e-09 | 3.3399e-09 | 5.8337e-08 | 8.0517e-11 | 132.2526
40.0306 | 1.8181e-08 | 4.3127e-09 | 3.2765e-09 | 5.8388e-08 | 4.8826e-11 | 132.2526
40.6147 | 1.8315e-08 | 4.2891e-09 | 3.2375e-09 | 5.842e-08 | 7.5239e-11 | 131.8967
41.1987 | 1.827e-08 | 4.2456e-09 | 3.1785e-09 | 5.8409e-08 | 8.8236e-11 | 131.8077
41.7828 | 1.8286e-08 | 4.2176e-09 | 3.1518e-09 | 5.8417e-08 | 8.6344e-11 | 132.3415
42.3669 | 1.8198e-08 | 4.2474e-09 | 3.1265e-09 | 5.8543e-08 | 6.4704e-11 | 131.8967
42.9509 | 1.8327e-08 | 4.2075e-09 | 3.1042e-09 | 5.8599e-08 | 5.1965e-11 | 132.2526
43.535 | 1.8192e-08 | 4.1903e-09 | 3.0955e-09 | 5.8562e-08 | 8.07e-11 | 132.2526
44.1191 | 1.8281e-08 | 4.1719e-09 | 3.0945e-09 | 5.844e-08 | 5.4019e-11 | 131.9857
44.7031 | 1.8245e-08 | 4.1876e-09 | 3.0748e-09 | 5.849e-08 | 4.7085e-11 | 132.2526
45.2872 | 1.8376e-08 | 4.1413e-09 | 3.0887e-09 | 5.8373e-08 | 5.6652e-11 | 132.2526
45.8713 | 1.828e-08 | 4.1126e-09 | 3.0608e-09 | 5.8313e-08 | 8.9859e-11 | 131.8077
46.4553 | 1.8292e-08 | 4.1342e-09 | 3.0893e-09 | 5.825e-08 | 7.2831e-11 | 132.2526
47.039 | 1.8365e-08 | 4.0937e-09 | 3.0676e-09 | 5.8208e-08 | 5.2481e-11 | 132.2526
47.6231 | 1.834e-08 | 4.1333e-09 | 3.069e-09 | 5.8286e-08 | 5.633e-11 | 132.2526
48.2072 | 1.8386e-08 | 4.1096e-09 | 3.0311e-09 | 5.8283e-08 | 6.3952e-11 | 132.1636
48.7912 | 1.8337e-08 | 4.0445e-09 | 3.0664e-09 | 5.8302e-08 | 9.3417e-11 | 132.2526
49.3753 | 1.8394e-08 | 4.0926e-09 | 3.0523e-09 | 5.8409e-08 | 4.7848e-11 | 132.2526
49.9594 | 1.8278e-08 | 4.0421e-09 | 3.0789e-09 | 5.8335e-08 | 4.5687e-11 | 132.2526
50.5434 | 1.8383e-08 | 3.9809e-09 | 3.0456e-09 | 5.8456e-08 | 4.6418e-11 | 132.2526
51.1275 | 1.828e-08 | 4.0303e-09 | 3.0897e-09 | 5.8409e-08 | 6.9477e-11 | 132.2526
51.7116 | 1.8384e-08 | 3.9785e-09 | 3.0724e-09 | 5.8446e-08 | 4.3935e-11 | 132.2526
52.2956 | 1.8314e-08 | 4.0192e-09 | 3.064e-09 | 5.8489e-08 | 7.9324e-11 | 132.6974
52.8797 | 1.8355e-08 | 3.952e-09 | 3.0589e-09 | 5.848e-08 | 8.5387e-11 | 132.2526
53.4637 | 1.8322e-08 | 3.9389e-09 | 3.1116e-09 | 5.8452e-08 | 7.9442e-11 | 132.2526
54.0478 | 1.8356e-08 | 3.9675e-09 | 3.0725e-09 | 5.8534e-08 | 6.1071e-11 | 132.7864
54.6319 | 1.8355e-08 | 3.9255e-09 | 3.0598e-09 | 5.8621e-08 | 4.7117e-11 | 132.2526
55.216 | 1.8338e-08 | 3.9403e-09 | 3.0413e-09 | 5.8654e-08 | 8.2184e-11 | 132.3415
55.8 | 1.8433e-08 | 3.9154e-09 | 3.0688e-09 | 5.87e-08 | 3.9882e-11 | 132.6974
56.3841 | 1.8303e-08 | 3.8881e-09 | 3.0808e-09 | 5.8747e-08 | 9.0547e-11 | 132.2526
56.9681 | 1.8366e-08 | 3.8534e-09 | 3.0709e-09 | 5.8654e-08 | 7.2412e-11 | 132.1636
57.5522 | 1.8342e-08 | 3.9001e-09 | 3.0587e-09 | 5.8583e-08 | 6.6704e-11 | 132.6974
58.1362 | 1.8396e-08 | 3.9046e-09 | 3.0689e-09 | 5.8492e-08 | 8.5161e-11 | 134.3879
58.7203 | 1.8399e-08 | 3.8337e-09 | 3.1551e-09 | 5.8427e-08 | 4.2613e-11 | 138.2136
59.3044 | 1.845e-08 | 3.8695e-09 | 3.0699e-09 | 5.8326e-08 | 5.733e-11 | 141.2387
59.8885 | 1.8423e-08 | 3.8178e-09 | 3.0839e-09 | 5.8391e-08 | 4.0753e-11 | 144.5306
60.4725 | 1.8384e-08 | 3.8351e-09 | 3.0651e-09 | 5.8417e-08 | 4.9074e-11 | 149.2461
61.0566 | 1.8432e-08 | 3.81e-09 | 3.0744e-09 | 5.8404e-08 | 7.5562e-11 | 152.627
61.6406 | 1.8322e-08 | 3.8137e-09 | 3.0937e-09 | 5.8451e-08 | 6.8004e-11 | 157.3424
62.2247 | 1.8419e-08 | 3.821e-09 | 3.094e-09 | 5.8466e-08 | 6.3919e-11 | 162.4138
62.8088 | 1.8335e-08 | 3.7763e-09 | 3.0856e-09 | 5.8527e-08 | 6.4253e-11 | 165.7947
63.3929 | 1.8448e-08 | 3.7977e-09 | 3.0729e-09 | 5.8573e-08 | 7.4282e-11 | 171.2219
63.9769 | 1.8378e-08 | 3.7896e-09 | 3.0922e-09 | 5.8714e-08 | 9.5385e-11 | 176.4712
64.561 | 1.8413e-08 | 3.7959e-09 | 3.0832e-09 | 5.8638e-08 | 8.614e-11 | 180.297
65.145 | 1.8364e-08 | 3.7522e-09 | 3.0916e-09 | 5.8763e-08 | 1.09e-10 | 186.1691
65.7291 | 1.8484e-08 | 3.7649e-09 | 3.0916e-09 | 5.8732e-08 | 1.1545e-10 | 191.3294
66.3132 | 1.8333e-08 | 3.7357e-09 | 3.0772e-09 | 5.881e-08 | 1.0503e-10 | 195.6
66.8972 | 1.838e-08 | 3.7541e-09 | 3.0953e-09 | 5.8789e-08 | 1.2853e-10 | 201.4721
67.481 | 1.8394e-08 | 3.7487e-09 | 3.1109e-09 | 5.8675e-08 | 1.1787e-10 | 206.1876
68.0647 | 1.8444e-08 | 3.7406e-09 | 3.1166e-09 | 5.8578e-08 | 1.3553e-10 | 211.17
68.6488 | 1.8393e-08 | 3.732e-09 | 3.1298e-09 | 5.8488e-08 | 1.7286e-10 | 217.22
69.2328 | 1.8446e-08 | 3.7061e-09 | 3.104e-09 | 5.8384e-08 | 1.9999e-10 | 221.8465
69.8169 | 1.8494e-08 | 3.7357e-09 | 3.1106e-09 | 5.8393e-08 | 2.3144e-10 | 227.3627
70.401 | 1.8367e-08 | 3.7387e-09 | 3.1482e-09 | 5.8431e-08 | 2.4432e-10 | 233.3238
70.985 | 1.8442e-08 | 3.7239e-09 | 3.159e-09 | 5.8474e-08 | 2.7498e-10 | 238.3951
71.5691 | 1.8331e-08 | 3.7036e-09 | 3.1676e-09 | 5.8485e-08 | 3.2016e-10 | 244.3562
72.1532 | 1.8487e-08 | 3.7291e-09 | 3.1606e-09 | 5.8486e-08 | 3.5108e-10 | 249.8724
72.7372 | 1.8317e-08 | 3.7235e-09 | 3.164e-09 | 5.8348e-08 | 4.3334e-10 | 254.9438
73.3213 | 1.8431e-08 | 3.7377e-09 | 3.1606e-09 | 5.8215e-08 | 5.3315e-10 | 260.9048
73.9054 | 1.8304e-08 | 3.7194e-09 | 3.1755e-09 | 5.8146e-08 | 6.4208e-10 | 266.421
74.4894 | 1.8208e-08 | 3.7066e-09 | 3.1947e-09 | 5.7855e-08 | 8.0917e-10 | 271.4924
75.0735 | 1.8021e-08 | 3.7147e-09 | 3.2092e-09 | 5.766e-08 | 9.9815e-10 | 277.5424
75.6576 | 1.7912e-08 | 3.7241e-09 | 3.1826e-09 | 5.7518e-08 | 1.2022e-09 | 282.9697
76.2243 | 1.7796e-08 | 3.7275e-09 | 3.2462e-09 | 5.7209e-08 | 1.3812e-09 | 288.4859
76.8084 | 1.7725e-08 | 3.7781e-09 | 3.23e-09 | 5.6939e-08 | 1.577e-09 | 294.358
77.3924 | 1.7503e-08 | 3.7917e-09 | 3.2642e-09 | 5.6595e-08 | 1.8102e-09 | 299.9632
77.9765 | 1.7336e-08 | 3.8156e-09 | 3.2565e-09 | 5.621e-08 | 2.0647e-09 | 305.8353
78.5606 | 1.728e-08 | 3.8468e-09 | 3.3455e-09 | 5.5627e-08 | 2.3271e-09 | 311.7074
79.1446 | 1.6996e-08 | 3.9076e-09 | 3.2969e-09 | 5.5069e-08 | 2.665e-09 | 317.3125
79.6745 | 1.6808e-08 | 3.9234e-09 | 3.3327e-09 | 5.4623e-08 | 3.0736e-09 | 322.8288
80.2586 | 1.6443e-08 | 4.0114e-09 | 3.3676e-09 | 5.4001e-08 | 3.5571e-09 | 328.8788
80.8427 | 1.6218e-08 | 4.0926e-09 | 3.3978e-09 | 5.3343e-08 | 4.1029e-09 | 334.6619
81.4267 | 1.5722e-08 | 4.1606e-09 | 3.4365e-09 | 5.2459e-08 | 4.7935e-09 | 340.623
82.0108 | 1.5328e-08 | 4.3108e-09 | 3.4885e-09 | 5.1586e-08 | 5.6091e-09 | 346.9399
82.6469 | 1.4827e-08 | 4.4953e-09 | 3.5275e-09 | 5.0442e-08 | 6.2588e-09 | 351.6554
83.1204 | 1.4439e-08 | 4.637e-09 | 3.577e-09 | 4.9497e-08 | 6.9397e-09 | 356.3709
83.594 | 1.3911e-08 | 4.8265e-09 | 3.6141e-09 | 4.8743e-08 | 7.7167e-09 | 361.3533
84.0675 | 1.3493e-08 | 5.0377e-09 | 3.6802e-09 | 4.7761e-08 | 8.4331e-09 | 365.9798
84.5411 | 1.3026e-08 | 5.2818e-09 | 3.7498e-09 | 4.6998e-08 | 9.0867e-09 | 371.1401
85.0146 | 1.2616e-08 | 5.5497e-09 | 3.7857e-09 | 4.599e-08 | 9.5644e-09 | 376.2114
85.4882 | 1.2136e-08 | 5.9311e-09 | 3.8469e-09 | 4.5155e-08 | 9.8901e-09 | 380.8379
85.9617 | 1.1641e-08 | 6.2458e-09 | 3.8869e-09 | 4.4147e-08 | 1.0322e-08 | 385.4644
86.4353 | 1.1263e-08 | 6.6629e-09 | 3.9589e-09 | 4.3317e-08 | 1.195e-08 | 390.6247
86.9259 | 1.0769e-08 | 7.1273e-09 | 3.9629e-09 | 4.2242e-08 | 1.2676e-08 | 395.2513
87.3644 | 1.037e-08 | 7.5648e-09 | 4.0317e-09 | 4.1351e-08 | 1.3376e-08 | 399.8778
87.803 | 9.9572e-09 | 8.0314e-09 | 4.0669e-09 | 4.0496e-08 | 1.398e-08 | 404.0594
88.2415 | 9.5191e-09 | 8.5829e-09 | 4.1049e-09 | 3.9548e-08 | 1.4711e-08 | 408.7749
88.6801 | 9.1307e-09 | 9.0076e-09 | 4.1818e-09 | 3.859e-08 | 1.5368e-08 | 413.4014
89.1186 | 8.8173e-09 | 9.5159e-09 | 4.2126e-09 | 3.7695e-08 | 1.607e-08 | 418.0279
89.6092 | 8.3984e-09 | 9.8705e-09 | 4.2481e-09 | 3.684e-08 | 1.6765e-08 | 423.1882
90.0828 | 7.9863e-09 | 1.0245e-08 | 4.2771e-09 | 3.6143e-08 | 1.73e-08 | 427.7257
90.5563 | 7.6056e-09 | 1.1914e-08 | 4.3358e-09 | 3.5216e-08 | 1.8085e-08 | 432.5302
91.0469 | 7.1752e-09 | 1.2617e-08 | 4.3759e-09 | 3.4593e-08 | 1.8656e-08 | 437.1567
91.4855 | 6.8262e-09 | 1.3394e-08 | 4.4269e-09 | 3.3832e-08 | 1.9294e-08 | 441.4273
91.924 | 6.4851e-09 | 1.4193e-08 | 4.549e-09 | 3.3151e-08 | 1.9709e-08 | 445.9648
92.3626 | 6.0975e-09 | 1.4976e-08 | 4.5063e-09 | 3.2522e-08 | 2.0318e-08 | 450.2354
92.8011 | 5.8047e-09 | 1.586e-08 | 4.5711e-09 | 3.1671e-08 | 2.078e-08 | 454.9509
93.2397 | 5.4227e-09 | 1.671e-08 | 4.5956e-09 | 3.1251e-08 | 2.1303e-08 | 459.0436
93.6783 | 5.1804e-09 | 1.7548e-08 | 4.64e-09 | 3.0427e-08 | 2.1875e-08 | 463.848
94.1168 | 4.8124e-09 | 1.8417e-08 | 4.645e-09 | 2.9946e-08 | 2.2224e-08 | 468.1186
94.5554 | 4.4987e-09 | 1.9323e-08 | 4.6975e-09 | 2.9298e-08 | 2.2774e-08 | 472.7451
94.9939 | 4.2142e-09 | 2.0258e-08 | 4.7403e-09 | 2.8693e-08 | 2.3176e-08 | 477.4606
95.4325 | 3.8811e-09 | 2.1123e-08 | 4.7105e-09 | 2.8293e-08 | 2.3558e-08 | 481.5533
95.871 | 3.607e-09 | 2.2043e-08 | 4.7847e-09 | 2.7528e-08 | 2.4092e-08 | 486.2687
96.3096 | 3.3455e-09 | 2.2936e-08 | 4.7928e-09 | 2.7159e-08 | 2.4361e-08 | 490.4504
96.7308 | 3.0951e-09 | 2.3809e-08 | 4.8351e-09 | 2.6436e-08 | 2.4792e-08 | 494.632
97.1694 | 2.8582e-09 | 2.4789e-08 | 4.8557e-09 | 2.5851e-08 | 2.5214e-08 | 499.4365
97.6079 | 2.589e-09 | 2.5615e-08 | 4.889e-09 | 2.5387e-08 | 2.5481e-08 | 503.974
98.0465 | 2.3503e-09 | 2.6509e-08 | 4.8968e-09 | 2.4632e-08 | 2.5916e-08 | 508.2446
98.485 | 2.172e-09 | 2.7409e-08 | 4.9323e-09 | 2.4175e-08 | 2.613e-08 | 512.8711
98.9236 | 1.9153e-09 | 2.8309e-08 | 4.9377e-09 | 2.3582e-08 | 2.6466e-08 | 517.0528
99.3621 | 1.7262e-09 | 2.9149e-08 | 4.9467e-09 | 2.3135e-08 | 2.6772e-08 | 521.7682
99.8007 | 1.563e-09 | 2.994e-08 | 4.9543e-09 | 2.2879e-08 | 2.6863e-08 | 525.8609
100.2392 | 1.3869e-09 | 3.0805e-08 | 5.0033e-09 | 2.2308e-08 | 2.7203e-08 | 529.6867
100.6236 | 1.2384e-09 | 3.1444e-08 | 5.0366e-09 | 2.2287e-08 | 2.7211e-08 | 534.1352
101.0622 | 1.0979e-09 | 3.2167e-08 | 5.0565e-09 | 2.1896e-08 | 2.7421e-08 | 538.3169
101.5007 | 9.9168e-10 | 3.2882e-08 | 5.0538e-09 | 2.1515e-08 | 2.7583e-08 | 542.7654
101.9393 | 7.933e-10 | 3.3706e-08 | 5.0347e-09 | 2.1377e-08 | 2.7692e-08 | 548.8155
102.5404 | 7.1157e-10 | 3.4564e-08 | 5.0802e-09 | 2.106e-08 | 2.7887e-08 | 554.5986
103.0894 | 5.6886e-10 | 3.5258e-08 | 5.0379e-09 | 2.0896e-08 | 2.7974e-08 | 560.2038
103.6385 | 4.9197e-10 | 3.6064e-08 | 5.0859e-09 | 2.0733e-08 | 2.8053e-08 | 565.631
104.1876 | 3.9975e-10 | 3.6688e-08 | 5.0698e-09 | 2.0651e-08 | 2.8088e-08 | 571.1472
104.7366 | 3.487e-10 | 3.7394e-08 | 5.085e-09 | 2.052e-08 | 2.8151e-08 | 576.6634
105.2857 | 2.7018e-10 | 3.7914e-08 | 5.0943e-09 | 2.0451e-08 | 2.8165e-08 | 582.4466
105.8347 | 2.2108e-10 | 3.8396e-08 | 5.1006e-09 | 2.0316e-08 | 2.8115e-08 | 588.0517
106.3838 | 1.8868e-10 | 3.8872e-08 | 5.0948e-09 | 2.0246e-08 | 2.817e-08 | 593.568
106.9328 | 1.84e-10 | 3.9342e-08 | 5.0814e-09 | 2.0007e-08 | 2.8162e-08 | 598.9951
107.4819 | 1.3344e-10 | 3.9749e-08 | 5.0968e-09 | 1.9846e-08 | 2.8233e-08 | 604.5114
108.031 | 1.0105e-10 | 4.0232e-08 | 5.1264e-09 | 1.9566e-08 | 2.8208e-08 | 609.9386
108.58 | 9.6546e-11 | 4.0585e-08 | 5.1207e-09 | 1.9568e-08 | 2.8282e-08 | 615.099
109.1291 | 8.9117e-11 | 4.0936e-08 | 5.1352e-09 | 1.9521e-08 | 2.8148e-08 | 620.971
109.6781 | 9.5632e-11 | 4.1194e-08 | 5.1004e-09 | 1.9554e-08 | 2.8186e-08 | 626.4873
110.2272 | 6.4371e-11 | 4.1462e-08 | 5.1051e-09 | 1.9531e-08 | 2.8118e-08 | 632.0034
110.7762 | 3.0186e-11 | 4.1653e-08 | 5.0842e-09 | 1.9538e-08 | 2.816e-08 | 637.7866
111.3253 | 3.3583e-11 | 4.193e-08 | 5.0883e-09 | 1.9462e-08 | 2.8047e-08 | 643.2138
111.8743 | 6.0049e-11 | 4.2091e-08 | 5.09e-09 | 1.9546e-08 | 2.8067e-08 | 648.73
112.4234 | 5.5158e-11 | 4.2431e-08 | 5.094e-09 | 1.9463e-08 | 2.7963e-08 | 654.3352
112.9724 | 1.4652e-11 | 4.2554e-08 | 5.1139e-09 | 1.9533e-08 | 2.8015e-08 | 659.7625
113.5215 | 1.4459e-11 | 4.2618e-08 | 5.0896e-09 | 1.962e-08 | 2.7934e-08 | 665.2786
114.0705 | 1.1029e-11 | 4.2882e-08 | 5.0943e-09 | 1.959e-08 | 2.7971e-08 | 670.7059
114.6196 | 2.7369e-11 | 4.3007e-08 | 5.0872e-09 | 1.9665e-08 | 2.7898e-08 | 675.7772
115.1687 | 1.5813e-11 | 4.3011e-08 | 5.0537e-09 | 1.956e-08 | 2.7923e-08 | 681.2935
115.7177 | 2.8004e-11 | 4.3195e-08 | 5.0804e-09 | 1.9459e-08 | 2.7881e-08 | 686.7207
116.2668 | 1.6802e-11 | 4.3369e-08 | 5.0984e-09 | 1.931e-08 | 2.7891e-08 | 692.2369
116.8158 | 5.2997e-12 | 4.3457e-08 | 5.0848e-09 | 1.9184e-08 | 2.7859e-08 | 697.6641
117.3649 | -2.9025e-13 | 4.3535e-08 | 5.0965e-09 | 1.9085e-08 | 2.782e-08 | 703.1804
117.9139 | 1.5609e-11 | 4.3542e-08 | 5.113e-09 | 1.9058e-08 | 2.776e-08 | 707.8068
118.4088 | -6.1275e-13 | 4.3656e-08 | 5.1007e-09 | 1.9204e-08 | 2.7717e-08 | 713.3231
118.9579 | 4.0968e-11 | 4.382e-08 | 5.0982e-09 | 1.9477e-08 | 2.7625e-08 | 718.7503
119.507 | 6.88e-12 | 4.3828e-08 | 5.0589e-09 | 1.9706e-08 | 2.757e-08 | 724.1776
120.056 | 3.1121e-11 | 4.3957e-08 | 5.071e-09 | 1.9843e-08 | 2.7456e-08 | 729.3379
120.6051 | -1.3427e-11 | 4.3994e-08 | 5.099e-09 | 1.9976e-08 | 2.7509e-08 | 734.7651
121.1541 | 7.5572e-12 | 4.4104e-08 | 5.0797e-09 | 1.9999e-08 | 2.7377e-08 | 740.1034
121.7028 | -6.0845e-12 | 4.4065e-08 | 5.0608e-09 | 2.0009e-08 | 2.7404e-08 | 745.6196
122.2519 | 3.2078e-11 | 4.4029e-08 | 5.0953e-09 | 2.0258e-08 | 2.7256e-08 | 751.1358
122.801 | -2.1392e-12 | 4.4096e-08 | 5.0698e-09 | 2.0168e-08 | 2.7362e-08 | 756.2072
123.35 | 2.0952e-11 | 4.4157e-08 | 5.0765e-09 | 2.0375e-08 | 2.7291e-08 | 761.6344
123.8991 | 2.3392e-11 | 4.4147e-08 | 5.0441e-09 | 2.0225e-08 | 2.7291e-08 | 767.0617
124.4481 | -6.0522e-12 | 4.411e-08 | 5.1106e-09 | 2.0139e-08 | 2.7171e-08 | 772.6668
124.9972 | 3.125e-11 | 4.4101e-08 | 5.1015e-09 | 1.9862e-08 | 2.7265e-08 | 777.6492
125.5462 | -7.912e-12 | 4.4247e-08 | 5.1044e-09 | 1.9785e-08 | 2.7107e-08 | 783.0764
126.0953 | 8.8795e-12 | 4.4151e-08 | 5.1135e-09 | 1.9531e-08 | 2.7233e-08 | 788.2368
126.6443 | 2.007e-11 | 4.4011e-08 | 5.0937e-09 | 1.9409e-08 | 2.7128e-08 | 794.0199
127.1934 | 3.0723e-11 | 4.3969e-08 | 5.0983e-09 | 1.9074e-08 | 2.7126e-08 | 799.5361
127.7425 | 9.7717e-12 | 4.4048e-08 | 5.1262e-09 | 1.8981e-08 | 2.716e-08 | 804.5185
128.2915 | -1.3341e-11 | 4.3918e-08 | 5.1117e-09 | 1.9076e-08 | 2.7101e-08 | 810.1237
128.8406 | -2.6875e-12 | 4.3881e-08 | 5.0996e-09 | 1.9091e-08 | 2.7064e-08 | 815.5509
129.3896 | 3.0315e-12 | 4.392e-08 | 5.1195e-09 | 1.9154e-08 | 2.7035e-08 | 821.0671
129.9387 | 1.9285e-11 | 4.3823e-08 | 5.1174e-09 | 1.9181e-08 | 2.6927e-08 | 826.0495
130.4877 | 6.6435e-12 | 4.3725e-08 | 5.133e-09 | 1.9087e-08 | 2.6939e-08 | 831.9216
131.0368 | 6.8907e-12 | 4.3745e-08 | 5.1209e-09 | 1.9233e-08 | 2.6844e-08 | 836.9929
131.5858 | 1.2674e-11 | 4.3767e-08 | 5.1183e-09 | 1.8966e-08 | 2.6925e-08 | 842.3312
132.1349 | 7.955e-12 | 4.3784e-08 | 5.0883e-09 | 1.9068e-08 | 2.6822e-08 | 847.8474
132.684 | 6.3532e-12 | 4.3597e-08 | 5.0765e-09 | 1.8806e-08 | 2.6931e-08 | 853.2747
133.233 | 1.649e-11 | 4.374e-08 | 5.1096e-09 | 1.8791e-08 | 2.6787e-08 | 858.435
133.782 | 1.8124e-11 | 4.366e-08 | 5.043e-09 | 1.8453e-08 | 2.6905e-08 | 864.3961
134.3311 | 1.4039e-11 | 4.3627e-08 | 5.1264e-09 | 1.8484e-08 | 2.6688e-08 | 868.9336
134.8802 | 1.5523e-11 | 4.359e-08 | 5.1101e-09 | 1.8281e-08 | 2.6856e-08 | 870.2682
135.4292 | 1.8726e-11 | 4.3533e-08 | 5.1177e-09 | 1.8473e-08 | 2.6618e-08 | 869.7344
135.9783 | -4.6332e-12 | 4.3494e-08 | 5.0858e-09 | 1.8229e-08 | 2.6659e-08 | 869.7344
136.5273 | 1.5168e-11 | 4.3461e-08 | 5.1086e-09 | 1.8544e-08 | 2.6564e-08 | 869.7344
137.0764 | 1.2857e-11 | 4.3541e-08 | 5.1151e-09 | 1.8355e-08 | 2.6717e-08 | 870.0902
137.6255 | -2.8595e-12 | 4.3578e-08 | 5.1309e-09 | 1.8583e-08 | 2.6569e-08 | 870.0902
138.1745 | -1.304e-11 | 4.3604e-08 | 5.1392e-09 | 1.8401e-08 | 2.6599e-08 | 870.0902
138.7235 | 1.5265e-11 | 4.3598e-08 | 5.0949e-09 | 1.8728e-08 | 2.6557e-08 | 870.1792
139.2726 | 6.9552e-12 | 4.35e-08 | 5.1094e-09 | 1.864e-08 | 2.6543e-08 | 870.0902
139.8217 | 1.8952e-11 | 4.358e-08 | 5.1029e-09 | 1.8849e-08 | 2.6525e-08 | 870.0902
140.3707 | 1.2567e-11 | 4.3591e-08 | 5.112e-09 | 1.8708e-08 | 2.6502e-08 | 870.1792
140.9198 | 4.4279e-11 | 4.3587e-08 | 5.1192e-09 | 1.8771e-08 | 2.6465e-08 | 870.1792
141.4688 | -1.5598e-11 | 4.3638e-08 | 5.0999e-09 | 1.862e-08 | 2.6589e-08 | 870.1792
142.0179 | 2.1156e-11 | 4.3557e-08 | 5.1141e-09 | 1.8611e-08 | 2.6464e-08 | 870.1792
142.5669 | 9.0515e-12 | 4.3584e-08 | 5.1055e-09 | 1.8334e-08 | 2.6523e-08 | 870.624
143.116 | -2.58e-12 | 4.3497e-08 | 5.0989e-09 | 1.8376e-08 | 2.6439e-08 | 870.535
143.6651 | 2.021e-12 | 4.3574e-08 | 5.0954e-09 | 1.8277e-08 | 2.6414e-08 | 870.535
144.2141 | 3.2873e-11 | 4.3431e-08 | 5.0671e-09 | 1.8401e-08 | 2.6432e-08 | 870.0012
144.7632 | 2.4725e-12 | 4.3542e-08 | 5.0843e-09 | 1.8404e-08 | 2.6333e-08 | 870.1792
145.3122 | 1.7834e-11 | 4.3523e-08 | 5.0386e-09 | 1.8445e-08 | 2.6347e-08 | 870.0902
145.8613 | 1.5168e-11 | 4.356e-08 | 5.0884e-09 | 1.8491e-08 | 2.6288e-08 | 870.1792
146.4103 | 2.4908e-11 | 4.343e-08 | 5.0927e-09 | 1.8503e-08 | 2.6318e-08 | 870.0012
146.9594 | 3.3647e-12 | 4.3518e-08 | 5.0764e-09 | 1.8516e-08 | 2.6187e-08 | 870.1792
147.5085 | -1.9049e-11 | 4.3497e-08 | 5.1092e-09 | 1.8452e-08 | 2.6325e-08 | 870.0902
148.0575 | 1.6963e-11 | 4.3386e-08 | 5.0415e-09 | 1.8566e-08 | 2.6123e-08 | 870.0902
148.6065 | 1.0804e-11 | 4.3451e-08 | 5.0644e-09 | 1.852e-08 | 2.6214e-08 | 870.535
149.1556 | -8.0625e-13 | 4.3373e-08 | 5.0703e-09 | 1.8658e-08 | 2.6035e-08 | 870.0902
149.7047 | 1.1653e-11 | 4.3362e-08 | 5.0409e-09 | 1.8653e-08 | 2.6227e-08 | 870.535
150.2537 | 1.6791e-11 | 4.3295e-08 | 5.0578e-09 | 1.8749e-08 | 2.5981e-08 | 870.0902
150.8028 | 1.863e-11 | 4.3321e-08 | 5.0771e-09 | 1.8531e-08 | 2.6131e-08 | 870.4461
151.3518 | -5.117e-12 | 4.324e-08 | 5.0243e-09 | 1.8677e-08 | 2.6049e-08 | 870.1792
151.9009 | 8.8687e-12 | 4.3282e-08 | 5.0653e-09 | 1.8409e-08 | 2.6177e-08 | 870.535
152.45 | 2.6735e-11 | 4.3257e-08 | 5.0084e-09 | 1.8581e-08 | 2.6024e-08 | 870.0902
152.999 | 2.1822e-11 | 4.3246e-08 | 5.0425e-09 | 1.8306e-08 | 2.6163e-08 | 870.4461
153.548 | 6.235e-13 | 4.3179e-08 | 5.0922e-09 | 1.8458e-08 | 2.6014e-08 | 870.535
154.0971 | -1.5835e-11 | 4.3228e-08 | 5.0969e-09 | 1.8192e-08 | 2.6163e-08 | 870.4461
154.6462 | -1.6232e-12 | 4.3274e-08 | 5.052e-09 | 1.8371e-08 | 2.6051e-08 | 870.4461
155.1952 | -5.633e-12 | 4.3273e-08 | 5.0475e-09 | 1.8128e-08 | 2.6105e-08 | 870.4461
155.7443 | 1.9608e-11 | 4.3119e-08 | 5.0823e-09 | 1.8337e-08 | 2.6012e-08 | 870.4461
156.2933 | 1.7533e-11 | 4.3218e-08 | 5.0639e-09 | 1.8225e-08 | 2.6104e-08 | 870.4461
156.8424 | -9.6427e-12 | 4.3099e-08 | 5.0434e-09 | 1.836e-08 | 2.5969e-08 | 870.4461
157.3914 | 9.0945e-12 | 4.3037e-08 | 5.0081e-09 | 1.8173e-08 | 2.5997e-08 | 870.3572
157.9405 | 1.2072e-11 | 4.3081e-08 | 5.0653e-09 | 1.8405e-08 | 2.5932e-08 | 870.535
158.4896 | 1.9382e-11 | 4.3194e-08 | 5.0235e-09 | 1.8309e-08 | 2.5989e-08 | 870.535
159.0386 | -7.0842e-12 | 4.3071e-08 | 5.0082e-09 | 1.8431e-08 | 2.5979e-08 | 870.4461
159.5877 | 1.8243e-11 | 4.3091e-08 | 5.0189e-09 | 1.8403e-08 | 2.5921e-08 | 870.535
160.0825 | 3.3357e-11 | 4.2998e-08 | 5.0371e-09 | 1.851e-08 | 2.5918e-08 | 870.4461
160.6316 | 4.988e-12 | 4.3052e-08 | 5.0434e-09 | 1.849e-08 | 2.5865e-08 | 870.535
161.1807 | 1.6834e-11 | 4.295e-08 | 5.0165e-09 | 1.8598e-08 | 2.5846e-08 | 870.2682
161.7297 | 1.8866e-11 | 4.2942e-08 | 5.006e-09 | 1.8468e-08 | 2.5812e-08 | 870.3572
162.2788 | 3.397e-12 | 4.2989e-08 | 4.9871e-09 | 1.8541e-08 | 2.5783e-08 | 870.4461
162.8278 | -1.0761e-11 | 4.3049e-08 | 5.0242e-09 | 1.8093e-08 | 2.5913e-08 | 870.3572
163.3769 | -1.9135e-11 | 4.2951e-08 | 5.0189e-09 | 1.8124e-08 | 2.5889e-08 | 870.4461
163.926 | -9.46e-13 | 4.3009e-08 | 5.0603e-09 | 1.8036e-08 | 2.5858e-08 | 870.535
164.475 | 2.0092e-11 | 4.2882e-08 | 5.0068e-09 | 1.8107e-08 | 2.5875e-08 | 870.3572
165.024 | -6.45e-12 | 4.2925e-08 | 5.0162e-09 | 1.8155e-08 | 2.5823e-08 | 868.3998
165.5731 | 2.2338e-11 | 4.2776e-08 | 5.0252e-09 | 1.8099e-08 | 2.5858e-08 | 862.7946
166.1222 | -7.8152e-12 | 4.2787e-08 | 5.0152e-09 | 1.83e-08 | 2.5689e-08 | 856.9225
166.6712 | -9.546e-12 | 4.2794e-08 | 4.9887e-09 | 1.8237e-08 | 2.5807e-08 | 851.9401
167.2203 | 2.666e-12 | 4.2854e-08 | 5.0188e-09 | 1.8344e-08 | 2.5698e-08 | 846.8687
167.7693 | 1.6017e-11 | 4.2743e-08 | 4.995e-09 | 1.822e-08 | 2.5744e-08 | 841.7974
168.3184 | -7.9442e-12 | 4.2791e-08 | 5.0152e-09 | 1.8355e-08 | 2.5563e-08 | 836.2812
168.8674 | -1.4835e-12 | 4.2715e-08 | 5.0017e-09 | 1.8336e-08 | 2.5657e-08 | 831.2099
169.4165 | -6.0845e-12 | 4.2696e-08 | 4.9807e-09 | 1.8485e-08 | 2.5521e-08 | 825.7826
169.9656 | 1.663e-11 | 4.2738e-08 | 4.9718e-09 | 1.8271e-08 | 2.5665e-08 | 820.7113
170.5146 | 3.5873e-11 | 4.271e-08 | 5.0065e-09 | 1.8378e-08 | 2.5538e-08 | 815.195
171.0637 | -5.8265e-12 | 4.2686e-08 | 4.9795e-09 | 1.8158e-08 | 2.564e-08 | 809.7678
171.6127 | 5.418e-12 | 4.2774e-08 | 4.9978e-09 | 1.8212e-08 | 2.547e-08 | 804.7854
172.1618 | 2.4123e-11 | 4.2828e-08 | 4.9456e-09 | 1.8045e-08 | 2.5651e-08 | 799.6251
172.7108 | 3.4454e-11 | 4.2671e-08 | 4.9962e-09 | 1.8039e-08 | 2.5596e-08 | 794.1978
173.2599 | -9.5675e-12 | 4.2698e-08 | 4.9766e-09 | 1.7966e-08 | 2.5609e-08 | 789.1265
173.8089 | -9.3525e-13 | 4.265e-08 | 4.9477e-09 | 1.801e-08 | 2.5631e-08 | 783.7882
174.358 | 2.6595e-11 | 4.2638e-08 | 4.9607e-09 | 1.7958e-08 | 2.5555e-08 | 778.6279
174.907 | -1.1717e-11 | 4.2574e-08 | 4.9142e-09 | 1.8034e-08 | 2.5561e-08 | 773.4676
175.4561 | 1.8103e-11 | 4.252e-08 | 4.929e-09 | 1.8076e-08 | 2.5434e-08 | 768.1293
176.0052 | 1.8619e-11 | 4.2292e-08 | 4.8977e-09 | 1.7925e-08 | 2.5474e-08 | 762.7021
176.5542 | 7.4067e-12 | 4.2355e-08 | 4.8906e-09 | 1.8073e-08 | 2.5427e-08 | 757.4528
177.1033 | 6.9122e-12 | 4.2132e-08 | 4.8978e-09 | 1.8008e-08 | 2.5488e-08 | 752.4704
177.6523 | 3.3658e-11 | 4.199e-08 | 4.8903e-09 | 1.819e-08 | 2.5324e-08 | 747.0431
178.2014 | -3.5582e-12 | 4.1705e-08 | 4.8774e-09 | 1.8081e-08 | 2.5447e-08 | 741.9718
178.7505 | 1.8092e-11 | 4.1462e-08 | 4.8615e-09 | 1.8349e-08 | 2.5399e-08 | 736.5445
179.2995 | 3.1497e-12 | 4.1195e-08 | 4.8844e-09 | 1.8119e-08 | 2.5457e-08 | 731.4732
179.8486 | 9.6857e-12 | 4.0882e-08 | 4.8754e-09 | 1.8256e-08 | 2.5359e-08 | 725.957
180.3976 | 1.0331e-11 | 4.043e-08 | 4.8603e-09 | 1.7977e-08 | 2.5514e-08 | 720.5297
180.9467 | 1.8855e-11 | 4.001e-08 | 4.8593e-09 | 1.7964e-08 | 2.535e-08 | 715.5474
181.4957 | 1.4781e-11 | 3.9206e-08 | 4.8724e-09 | 1.7643e-08 | 2.5408e-08 | 710.0312
182.0448 | 5.3546e-11 | 3.8095e-08 | 4.8433e-09 | 1.7955e-08 | 2.5194e-08 | 705.0488
182.5397 | 5.3159e-11 | 3.7096e-08 | 4.8339e-09 | 1.7819e-08 | 2.5291e-08 | 700.3333
183.0888 | 5.5577e-11 | 3.5865e-08 | 4.8026e-09 | 1.7986e-08 | 2.5227e-08 | 695.2619
183.6378 | 9.6653e-11 | 3.449e-08 | 4.7951e-09 | 1.8059e-08 | 2.5278e-08 | 689.7458
184.1868 | 1.0351e-10 | 3.3242e-08 | 4.7837e-09 | 1.8447e-08 | 2.5158e-08 | 684.7633
184.7359 | 1.7049e-10 | 3.3109e-08 | 4.7314e-09 | 1.8365e-08 | 2.5234e-08 | 679.692
185.285 | 2.183e-10 | 3.3041e-08 | 4.765e-09 | 1.8708e-08 | 2.5032e-08 | 674.7096
185.834 | 2.8206e-10 | 3.325e-08 | 4.7453e-09 | 1.8618e-08 | 2.4967e-08 | 669.5493
186.3831 | 3.5561e-10 | 3.3839e-08 | 4.6998e-09 | 1.8846e-08 | 2.486e-08 | 664.033
186.9321 | 4.3771e-10 | 3.4763e-08 | 4.6971e-09 | 1.8912e-08 | 2.4825e-08 | 659.0507
187.4812 | 5.7463e-10 | 3.5963e-08 | 4.7196e-09 | 1.924e-08 | 2.4642e-08 | 653.9793
188.0302 | 7.2752e-10 | 3.7242e-08 | 4.7151e-09 | 1.9284e-08 | 2.4494e-08 | 648.3742
188.5793 | 8.2579e-10 | 3.8348e-08 | 4.6874e-09 | 1.9586e-08 | 2.4252e-08 | 643.3917
189.1284 | 9.1668e-10 | 3.9401e-08 | 4.7332e-09 | 1.964e-08 | 2.4169e-08 | 638.4094
189.6774 | 9.1094e-10 | 4.0288e-08 | 4.7133e-09 | 1.9533e-08 | 2.414e-08 | 632.8932
190.2265 | 8.3042e-10 | 4.1128e-08 | 4.6777e-09 | 1.9506e-08 | 2.4279e-08 | 627.9108
190.7756 | 7.5571e-10 | 4.1848e-08 | 4.6958e-09 | 1.9115e-08 | 2.4479e-08 | 622.3056
191.3246 | 6.1718e-10 | 4.2358e-08 | 4.7331e-09 | 1.8854e-08 | 2.446e-08 | 617.2343
191.8737 | 5.3958e-10 | 4.2808e-08 | 4.7158e-09 | 1.8454e-08 | 2.4769e-08 | 611.807
192.4227 | 4.0165e-10 | 4.3327e-08 | 4.7113e-09 | 1.8137e-08 | 2.4773e-08 | 606.7357
192.9718 | 3.1866e-10 | 4.3731e-08 | 4.7396e-09 | 1.7838e-08 | 2.5086e-08 | 601.6643
193.5208 | 2.5032e-10 | 4.4045e-08 | 4.7593e-09 | 1.777e-08 | 2.5041e-08 | 596.1481
194.0699 | 1.9468e-10 | 4.4352e-08 | 4.7463e-09 | 1.7532e-08 | 2.5192e-08 | 591.1657
194.6189 | 1.6232e-10 | 4.4651e-08 | 4.7211e-09 | 1.7634e-08 | 2.509e-08 | 585.5605
195.168 | 1.2323e-10 | 4.484e-08 | 4.7392e-09 | 1.7397e-08 | 2.534e-08 | 580.5781
195.7171 | 9.1171e-11 | 4.5028e-08 | 4.7537e-09 | 1.7528e-08 | 2.5266e-08 | 575.0619
196.2661 | 7.884e-11 | 4.5213e-08 | 4.6963e-09 | 1.7428e-08 | 2.5364e-08 | 569.9906
196.8152 | 4.3441e-11 | 4.5255e-08 | 4.7007e-09 | 1.768e-08 | 2.5289e-08 | 564.9192
197.3642 | 7.496e-11 | 4.5373e-08 | 4.7217e-09 | 1.7676e-08 | 2.5376e-08 | 559.9369
197.9133 | 8.7247e-11 | 4.5339e-08 | 4.7194e-09 | 1.7827e-08 | 2.5318e-08 | 554.4206
198.4623 | 8.6e-11 | 4.5422e-08 | 4.7205e-09 | 1.7846e-08 | 2.5246e-08 | 549.3493
199.0114 | 9.3052e-11 | 4.5446e-08 | 4.6703e-09 | 1.7901e-08 | 2.5242e-08 | 544.1889
199.5605 | 9.761e-11 | 4.541e-08 | 4.7021e-09 | 1.7957e-08 | 2.5088e-08 | 539.0286
200.1095 | 1.0089e-10 | 4.5188e-08 | 4.6463e-09 | 1.7964e-08 | 2.5072e-08 | 533.6014
200.6585 | 1.3149e-10 | 4.5169e-08 | 4.6502e-09 | 1.8094e-08 | 2.496e-08 | 528.619
201.2076 | 1.4089e-10 | 4.524e-08 | 4.6575e-09 | 1.8091e-08 | 2.5041e-08 | 523.0138
201.7025 | 1.5436e-10 | 4.5015e-08 | 4.6345e-09 | 1.8159e-08 | 2.4877e-08 | 519.366
202.1974 | 1.6236e-10 | 4.4622e-08 | 4.6307e-09 | 1.832e-08 | 2.4794e-08 | 513.8498
202.7465 | 1.9349e-10 | 4.447e-08 | 4.6349e-09 | 1.812e-08 | 2.4812e-08 | 509.1343
203.2955 | 2.1417e-10 | 4.4431e-08 | 4.5777e-09 | 1.8473e-08 | 2.4683e-08 | 504.1519
203.8445 | 2.6785e-10 | 4.4297e-08 | 4.6227e-09 | 1.8454e-08 | 2.4679e-08 | 498.9916
204.3936 | 2.9999e-10 | 4.4123e-08 | 4.5882e-09 | 1.8581e-08 | 2.4527e-08 | 493.4754
204.9427 | 3.2503e-10 | 4.3947e-08 | 4.5651e-09 | 1.8631e-08 | 2.4445e-08 | 488.8489
205.4917 | 3.7472e-10 | 4.3711e-08 | 4.5942e-09 | 1.8659e-08 | 2.4423e-08 | 483.4217
206.0404 | 4.4237e-10 | 4.349e-08 | 4.5413e-09 | 1.8745e-08 | 2.4263e-08 | 478.2613
206.5895 | 4.9026e-10 | 4.3306e-08 | 4.5662e-09 | 1.8677e-08 | 2.4261e-08 | 473.19
207.1386 | 5.6524e-10 | 4.3033e-08 | 4.539e-09 | 1.8903e-08 | 2.4017e-08 | 468.1186
207.6876 | 6.4805e-10 | 4.2785e-08 | 4.5624e-09 | 1.8877e-08 | 2.4009e-08 | 463.0473
208.2367 | 7.3704e-10 | 4.2623e-08 | 4.5235e-09 | 1.9102e-08 | 2.3784e-08 | 457.887
208.7857 | 8.5559e-10 | 4.2331e-08 | 4.5195e-09 | 1.9203e-08 | 2.3734e-08 | 452.4597
209.3348 | 9.5557e-10 | 4.2128e-08 | 4.5018e-09 | 1.9699e-08 | 2.3502e-08 | 447.2994
209.8838 | 1.1188e-09 | 4.1863e-08 | 4.5209e-09 | 1.9865e-08 | 2.3245e-08 | 442.317
210.3787 | 1.205e-09 | 4.1687e-08 | 4.5016e-09 | 2.0301e-08 | 2.3069e-08 | 437.9574
210.8736 | 1.4058e-09 | 4.1355e-08 | 4.4909e-09 | 2.0616e-08 | 2.2871e-08 | 432.886
211.4223 | 1.5526e-09 | 4.0989e-08 | 4.4215e-09 | 2.1132e-08 | 2.2529e-08 | 428.2595
211.9169 | 1.7966e-09 | 4.065e-08 | 4.3823e-09 | 2.1514e-08 | 2.2279e-08 | 423.2772
212.4659 | 2.0067e-09 | 4.0195e-08 | 4.3683e-09 | 2.217e-08 | 2.1802e-08 | 418.2058
213.015 | 2.336e-09 | 3.9827e-08 | 4.3555e-09 | 2.2706e-08 | 2.1464e-08 | 413.1344
213.5641 | 2.6327e-09 | 3.9303e-08 | 4.2996e-09 | 2.355e-08 | 2.093e-08 | 407.5293
214.1131 | 3.0075e-09 | 3.8813e-08 | 4.2789e-09 | 2.4219e-08 | 2.0445e-08 | 402.5469
214.6622 | 3.3834e-09 | 3.8116e-08 | 4.211e-09 | 2.5203e-08 | 1.9703e-08 | 397.3866
215.2112 | 3.8414e-09 | 3.7633e-08 | 4.1698e-09 | 2.6165e-08 | 1.9155e-08 | 392.4042
215.7603 | 4.3003e-09 | 3.6855e-08 | 4.1036e-09 | 2.7363e-08 | 1.8366e-08 | 386.888
216.3093 | 4.8202e-09 | 3.6233e-08 | 4.0865e-09 | 2.8618e-08 | 1.7625e-08 | 381.7276
216.8584 | 5.4737e-09 | 3.5352e-08 | 4.0289e-09 | 3.0098e-08 | 1.6648e-08 | 375.9445
217.4595 | 5.9724e-09 | 3.4668e-08 | 3.9545e-09 | 3.12e-08 | 1.5939e-08 | 371.6739
217.898 | 6.4626e-09 | 3.3969e-08 | 3.9095e-09 | 3.2412e-08 | 1.5207e-08 | 367.3143
218.3365 | 7.0657e-09 | 3.3272e-08 | 3.877e-09 | 3.3392e-08 | 1.4423e-08 | 363.6665
218.7751 | 7.5605e-09 | 3.2526e-08 | 3.8241e-09 | 3.477e-08 | 1.3578e-08 | 359.3069
219.2137 | 8.17e-09 | 3.165e-08 | 3.7795e-09 | 3.5945e-08 | 1.2759e-08 | 355.0363
219.6522 | 8.7634e-09 | 3.0809e-08 | 3.7251e-09 | 3.723e-08 | 1.1981e-08 | 350.7657
220.0908 | 9.1142e-09 | 2.9949e-08 | 3.6463e-09 | 3.8539e-08 | 1.1127e-08 | 347.0289
220.5293 | 9.5385e-09 | 2.9071e-08 | 3.599e-09 | 3.9782e-08 | 1.0263e-08 | 342.7583
220.9679 | 9.9242e-09 | 2.8095e-08 | 3.5224e-09 | 4.1232e-08 | 9.3922e-09 | 338.9325
221.4064 | 1.0233e-08 | 2.7327e-08 | 3.4752e-09 | 4.2308e-08 | 8.6773e-09 | 334.306
221.897 | 1.0476e-08 | 2.6354e-08 | 3.4253e-09 | 4.3641e-08 | 7.8517e-09 | 329.7685
222.3706 | 1.2078e-08 | 2.538e-08 | 3.369e-09 | 4.4879e-08 | 7.0171e-09 | 325.4089
222.8611 | 1.2676e-08 | 2.4579e-08 | 3.3413e-09 | 4.5834e-08 | 6.3732e-09 | 321.1383
223.2997 | 1.3026e-08 | 2.3774e-08 | 3.288e-09 | 4.699e-08 | 5.6869e-09 | 317.4015
223.7382 | 1.3547e-08 | 2.2922e-08 | 3.2291e-09 | 4.7944e-08 | 5.0769e-09 | 313.2199
224.1768 | 1.3953e-08 | 2.2179e-08 | 3.2432e-09 | 4.8909e-08 | 4.5222e-09 | 309.3051
224.6153 | 1.4277e-08 | 2.1377e-08 | 3.1918e-09 | 4.9852e-08 | 4.0004e-09 | 305.0345
225.0539 | 1.4588e-08 | 2.071e-08 | 3.1411e-09 | 5.0612e-08 | 3.5535e-09 | 301.2088
225.4924 | 1.4939e-08 | 2.001e-08 | 3.1114e-09 | 5.1402e-08 | 3.1304e-09 | 297.472
225.931 | 1.5237e-08 | 1.9355e-08 | 3.0493e-09 | 5.204e-08 | 2.7439e-09 | 293.5572
226.3695 | 1.5505e-08 | 1.869e-08 | 3.0673e-09 | 5.2654e-08 | 2.3907e-09 | 289.4646
226.8081 | 1.5731e-08 | 1.8157e-08 | 3.0443e-09 | 5.319e-08 | 2.0882e-09 | 285.5499
227.2463 | 1.5937e-08 | 1.7501e-08 | 3.0421e-09 | 5.3648e-08 | 1.7925e-09 | 281.7241
227.6849 | 1.6128e-08 | 1.6885e-08 | 3.0098e-09 | 5.4067e-08 | 1.5749e-09 | 278.0763
228.1234 | 1.6381e-08 | 1.6437e-08 | 2.9996e-09 | 5.4489e-08 | 1.3563e-09 | 274.1615
228.562 | 1.645e-08 | 1.5966e-08 | 2.9584e-09 | 5.4959e-08 | 1.1797e-09 | 270.3358
229.0005 | 1.6759e-08 | 1.5486e-08 | 2.9784e-09 | 5.5289e-08 | 1.0099e-09 | 266.51
229.4391 | 1.6773e-08 | 1.502e-08 | 2.9392e-09 | 5.5577e-08 | 8.4235e-10 | 261.8835
229.986 | 1.6941e-08 | 1.4499e-08 | 2.9199e-09 | 5.5807e-08 | 6.8212e-10 | 257.168
230.5351 | 1.6954e-08 | 1.3967e-08 | 2.8982e-09 | 5.6142e-08 | 5.7957e-10 | 252.5416
231.0841 | 1.7155e-08 | 1.3603e-08 | 2.9215e-09 | 5.6277e-08 | 4.8349e-10 | 247.9151
231.6332 | 1.712e-08 | 1.3218e-08 | 2.9251e-09 | 5.6481e-08 | 4.1131e-10 | 243.6444
232.1822 | 1.7256e-08 | 1.2778e-08 | 2.8819e-09 | 5.6604e-08 | 3.2585e-10 | 238.929
232.7313 | 1.7225e-08 | 1.2396e-08 | 2.8804e-09 | 5.679e-08 | 2.5669e-10 | 234.6584
233.2803 | 1.7385e-08 | 1.1974e-08 | 2.8886e-09 | 5.691e-08 | 2.2632e-10 | 230.3877
233.8294 | 1.735e-08 | 1.1709e-08 | 2.9388e-09 | 5.7022e-08 | 2.1581e-10 | 226.0282
234.3784 | 1.7448e-08 | 1.1327e-08 | 2.8889e-09 | 5.7008e-08 | 1.6825e-10 | 222.4693
234.9275 | 1.7469e-08 | 1.1095e-08 | 2.9152e-09 | 5.7189e-08 | 1.5775e-10 | 218.3766
235.4766 | 1.7567e-08 | 1.0756e-08 | 2.8808e-09 | 5.7296e-08 | 1.3101e-10 | 214.3729
236.0256 | 1.7492e-08 | 1.048e-08 | 2.8756e-09 | 5.722e-08 | 1.18e-10 | 210.992
236.5747 | 1.7582e-08 | 1.0206e-08 | 2.8916e-09 | 5.7121e-08 | 1.0777e-10 | 207.1663
237.1237 | 1.7509e-08 | 9.9371e-09 | 2.8985e-09 | 5.7246e-08 | 8.4925e-11 | 203.6964
237.6728 | 1.759e-08 | 9.7435e-09 | 2.8754e-09 | 5.7287e-08 | 8.4162e-11 | 199.8706
238.2218 | 1.7522e-08 | 9.5964e-09 | 2.8797e-09 | 5.719e-08 | 8.5849e-11 | 196.4897
238.7709 | 1.7643e-08 | 9.3518e-09 | 2.8843e-09 | 5.7181e-08 | 1.0524e-10 | 193.5537
239.32 | 1.7545e-08 | 9.1509e-09 | 2.9242e-09 | 5.7053e-08 | 9.3901e-11 | 190.1728
239.869 | 1.766e-08 | 9.0341e-09 | 2.8982e-09 | 5.7068e-08 | 7.6325e-11 | 186.7919
240.418 | 1.7617e-08 | 8.8642e-09 | 2.8886e-09 | 5.7156e-08 | 7.7507e-11 | 183.411
241.0191 | 1.767e-08 | 8.7011e-09 | 2.8521e-09 | 5.7214e-08 | 8.2065e-11 | 180.8308
241.549 | 1.7594e-08 | 8.5944e-09 | 2.8678e-09 | 5.7286e-08 | 1.0027e-10 | 177.4499
242.1331 | 1.7666e-08 | 8.454e-09 | 2.9151e-09 | 5.7307e-08 | 7.6035e-11 | 174.4249
242.7172 | 1.7637e-08 | 8.2724e-09 | 2.9168e-09 | 5.7346e-08 | 7.2842e-11 | 171.4888
243.3012 | 1.7666e-08 | 8.1021e-09 | 2.9152e-09 | 5.7418e-08 | 6.3661e-11 | 168.1079
243.8853 | 1.7709e-08 | 7.9693e-09 | 2.9172e-09 | 5.7554e-08 | 7.3465e-11 | 165.5278
244.4693 | 1.7659e-08 | 7.834e-09 | 2.8946e-09 | 5.7657e-08 | 6.6994e-11 | 162.5917
245.0534 | 1.7768e-08 | 7.7146e-09 | 2.8743e-09 | 5.757e-08 | 5.9028e-11 | 159.4777
245.6201 | 1.7641e-08 | 7.6165e-09 | 2.8679e-09 | 5.7619e-08 | 8.2248e-11 | 156.9865
246.2042 | 1.7698e-08 | 7.4407e-09 | 2.8498e-09 | 5.7524e-08 | 7.8539e-11 | 154.5843
246.7882 | 1.7674e-08 | 7.3482e-09 | 2.8667e-09 | 5.7576e-08 | 7.0993e-11 | 151.9152
247.3723 | 1.7691e-08 | 7.2276e-09 | 2.8891e-09 | 5.7478e-08 | 8.4871e-11 | 149.513
247.9022 | 1.7756e-08 | 7.1316e-09 | 2.8717e-09 | 5.7507e-08 | 7.0971e-11 | 147.2887
248.4862 | 1.7701e-08 | 6.9921e-09 | 2.9002e-09 | 5.748e-08 | 6.5166e-11 | 146.399
249.0703 | 1.7823e-08 | 6.9048e-09 | 2.8764e-09 | 5.7426e-08 | 9.3009e-11 | 145.0644
249.6543 | 1.7749e-08 | 6.7963e-09 | 2.8798e-09 | 5.7198e-08 | 6.2791e-11 | 143.9078
250.2384 | 1.7799e-08 | 6.7149e-09 | 2.8887e-09 | 5.7207e-08 | 5.4352e-11 | 143.0181
250.7509 | 1.7726e-08 | 6.665e-09 | 2.8602e-09 | 5.7289e-08 | 7.8142e-11 | 142.6622
251.335 | 1.7822e-08 | 6.6127e-09 | 2.8712e-09 | 5.7324e-08 | 5.3804e-11 | 141.6835
251.8649 | 1.7714e-08 | 6.4987e-09 | 2.8471e-09 | 5.7297e-08 | 5.8684e-11 | 140.9717
252.449 | 1.7766e-08 | 6.4151e-09 | 2.9091e-09 | 5.7314e-08 | 9.7459e-11 | 140.7938
253.0331 | 1.7671e-08 | 6.3517e-09 | 2.8627e-09 | 5.7326e-08 | 9.2267e-11 | 140.082
253.6171 | 1.7778e-08 | 6.3006e-09 | 2.8939e-09 | 5.7342e-08 | 5.7792e-11 | 139.6372
254.2012 | 1.7785e-08 | 6.202e-09 | 2.8586e-09 | 5.7508e-08 | 7.5486e-11 | 139.1923
254.7849 | 1.7812e-08 | 6.1542e-09 | 2.8704e-09 | 5.7531e-08 | 8.199e-11 | 138.7475
255.369 | 1.7811e-08 | 6.1214e-09 | 2.8706e-09 | 5.7476e-08 | 7.3422e-11 | 138.3916
255.953 | 1.7776e-08 | 6.0416e-09 | 2.8367e-09 | 5.7478e-08 | 7.9969e-11 | 138.3916
256.5197 | 1.7752e-08 | 5.999e-09 | 2.8681e-09 | 5.748e-08 | 7.8959e-11 | 137.8578
257.1038 | 1.7746e-08 | 5.9374e-09 | 2.8558e-09 | 5.7454e-08 | 7.0316e-11 | 137.8578
257.6879 | 1.7832e-08 | 5.8486e-09 | 2.8668e-09 | 5.7389e-08 | 8.6914e-11 | 137.8578
258.2719 | 1.774e-08 | 5.7939e-09 | 2.8573e-09 | 5.7472e-08 | 6.7381e-11 | 137.4129
258.856 | 1.7839e-08 | 5.7609e-09 | 2.8834e-09 | 5.739e-08 | 6.5295e-11 | 137.057
259.44 | 1.7746e-08 | 5.679e-09 | 2.88e-09 | 5.7423e-08 | 7.0971e-11 | 137.057
260.0241 | 1.785e-08 | 5.6722e-09 | 2.8421e-09 | 5.7383e-08 | 9.7094e-11 | 136.6122
260.6082 | 1.7795e-08 | 5.5941e-09 | 2.8621e-09 | 5.7352e-08 | 1.0256e-10 | 136.1673
261.1922 | 1.7772e-08 | 5.5739e-09 | 2.8725e-09 | 5.7373e-08 | 1.0602e-10 | 136.6122
261.7221 | 1.7782e-08 | 5.4654e-09 | 2.8501e-09 | 5.7364e-08 | 9.331e-11 | 136.2563
262.3062 | 1.7815e-08 | 5.4158e-09 | 2.8834e-09 | 5.7381e-08 | 5.3374e-11 | 135.8114
262.8902 | 1.7742e-08 | 5.3594e-09 | 2.8566e-09 | 5.7262e-08 | 4.6687e-11 | 136.2563
263.4743 | 1.7807e-08 | 5.3778e-09 | 2.8616e-09 | 5.7489e-08 | 6.207e-11 | 135.8114
264.0584 | 1.7818e-08 | 5.2958e-09 | 2.8516e-09 | 5.7522e-08 | 6.0802e-11 | 135.2776
264.6424 | 1.7807e-08 | 5.2261e-09 | 2.8736e-09 | 5.7726e-08 | 6.8327e-11 | 135.7224
265.2265 | 1.7868e-08 | 5.1993e-09 | 2.8749e-09 | 5.7648e-08 | 7.8733e-11 | 135.4555
265.8106 | 1.7805e-08 | 5.1973e-09 | 2.8569e-09 | 5.7752e-08 | 1.042e-10 | 134.9217
266.3946 | 1.7908e-08 | 5.1042e-09 | 2.8737e-09 | 5.7622e-08 | 5.8577e-11 | 135.3666
266.9787 | 1.7839e-08 | 5.0978e-09 | 2.8643e-09 | 5.7559e-08 | 6.1565e-11 | 135.3666
267.5627 | 1.7807e-08 | 5.0813e-09 | 2.8729e-09 | 5.7531e-08 | 7.8916e-11 | 134.9217
268.1468 | 1.7833e-08 | 5.0477e-09 | 2.8974e-09 | 5.7518e-08 | 9.7362e-11 | 135.0107
268.7309 | 1.7868e-08 | 5.0316e-09 | 2.8772e-09 | 5.7672e-08 | 8.815e-11 | 135.0107
269.3149 | 1.7876e-08 | 4.9997e-09 | 2.8635e-09 | 5.7611e-08 | 8.2807e-11 | 134.4769
269.899 | 1.7793e-08 | 4.9306e-09 | 2.8534e-09 | 5.7592e-08 | 4.8052e-11 | 134.9217
270.483 | 1.7871e-08 | 4.9045e-09 | 2.8771e-09 | 5.7442e-08 | 6.4081e-11 | 134.9217
271.0671 | 1.7853e-08 | 4.8711e-09 | 2.8788e-09 | 5.7487e-08 | 6.1909e-11 | 134.4769
271.6508 | 1.7926e-08 | 4.8221e-09 | 2.8643e-09 | 5.7432e-08 | 8.0464e-11 | 135.0107
272.2349 | 1.7888e-08 | 4.8041e-09 | 2.88e-09 | 5.7434e-08 | 8.4592e-11 | 134.9217
272.8189 | 1.7942e-08 | 4.7774e-09 | 2.8584e-09 | 5.742e-08 | 8.7365e-11 | 134.5658
273.403 | 1.7862e-08 | 4.7372e-09 | 2.8789e-09 | 5.7382e-08 | 5.9598e-11 | 134.5658
273.9871 | 1.7948e-08 | 4.7284e-09 | 2.8568e-09 | 5.7484e-08 | 1.0531e-10 | 134.5658
274.5711 | 1.7896e-08 | 4.6867e-09 | 2.8639e-09 | 5.7386e-08 | 9.0956e-11 | 134.032
275.1552 | 1.7932e-08 | 4.6778e-09 | 2.8799e-09 | 5.7527e-08 | 8.5774e-11 | 134.4769
275.7393 | 1.793e-08 | 4.6263e-09 | 2.8566e-09 | 5.7524e-08 | 6.1662e-11 | 134.5658
276.306 | 1.7871e-08 | 4.6455e-09 | 2.8307e-09 | 5.76e-08 | 4.6225e-11 | 134.121
276.89 | 1.794e-08 | 4.5858e-09 | 2.8361e-09 | 5.7631e-08 | 7.2154e-11 | 134.4769
277.4741 | 1.7954e-08 | 4.56e-09 | 2.8878e-09 | 5.7671e-08 | 6.163e-11 | 134.5658
278.0582 | 1.7962e-08 | 4.5276e-09 | 2.8751e-09 | 5.7555e-08 | 7.7593e-11 | 134.121
278.6422 | 1.7914e-08 | 4.5242e-09 | 2.8721e-09 | 5.7707e-08 | 9.2697e-11 | 134.5658
279.2263 | 1.7963e-08 | 4.5497e-09 | 2.851e-09 | 5.7701e-08 | 6.7574e-11 | 134.6548
279.8103 | 1.7949e-08 | 4.5165e-09 | 2.8789e-09 | 5.7677e-08 | 4.544e-11 | 134.032
280.3944 | 1.801e-08 | 4.4366e-09 | 2.8306e-09 | 5.7631e-08 | 7.9389e-11 | 134.5658
280.9785 | 1.7962e-08 | 4.4492e-09 | 2.886e-09 | 5.7619e-08 | 7.2358e-11 | 134.4769
281.5625 | 1.7991e-08 | 4.4048e-09 | 2.8348e-09 | 5.7641e-08 | 7.8281e-11 | 134.2099
282.1466 | 1.7991e-08 | 4.3826e-09 | 2.8524e-09 | 5.7506e-08 | 7.726e-11 | 134.4769
282.6765 | 1.7988e-08 | 4.3508e-09 | 2.8216e-09 | 5.7622e-08 | 6.4543e-11 | 134.5658
283.2605 | 1.7899e-08 | 4.3858e-09 | 2.8687e-09 | 5.7692e-08 | 5.504e-11 | 134.121
283.8446 | 1.7991e-08 | 4.3091e-09 | 2.8435e-09 | 5.7703e-08 | 5.7254e-11 | 134.6548
284.4287 | 1.7942e-08 | 4.3448e-09 | 2.8636e-09 | 5.7856e-08 | 7.5024e-11 | 134.5658
285.0127 | 1.7897e-08 | 4.2271e-09 | 2.8771e-09 | 5.7789e-08 | 6.4425e-11 | 134.2099
285.5968 | 1.7928e-08 | 4.2672e-09 | 2.8558e-09 | 5.7761e-08 | 5.2159e-11 | 134.5658
286.1267 | 1.7934e-08 | 4.243e-09 | 2.8455e-09 | 5.7707e-08 | 9.6825e-11 | 134.6548
286.7107 | 1.7994e-08 | 4.2412e-09 | 2.8666e-09 | 5.7707e-08 | 7.6776e-11 | 134.121
287.2948 | 1.793e-08 | 4.215e-09 | 2.8506e-09 | 5.7774e-08 | 6.135e-11 | 134.2099
287.8788 | 1.7981e-08 | 4.2121e-09 | 2.8439e-09 | 5.7678e-08 | 8.7784e-11 | 134.5658
288.4629 | 1.7906e-08 | 4.2357e-09 | 2.8547e-09 | 5.7704e-08 | 6.4156e-11 | 134.2099
289.0469 | 1.8019e-08 | 4.2284e-09 | 2.8145e-09 | 5.7613e-08 | 7.9109e-11 | 134.121
289.631 | 1.7918e-08 | 4.1682e-09 | 2.8923e-09 | 5.7604e-08 | 5.4567e-11 | 134.5658
290.2151 | 1.7985e-08 | 4.1791e-09 | 2.8465e-09 | 5.7475e-08 | 4.8601e-11 | 134.2099
290.7991 | 1.7947e-08 | 4.1448e-09 | 2.8409e-09 | 5.7618e-08 | 7.9711e-11 | 134.2099
291.3832 | 1.8034e-08 | 4.1254e-09 | 2.8547e-09 | 5.7683e-08 | 4.2118e-11 | 134.6548
291.9672 | 1.7964e-08 | 4.1208e-09 | 2.8787e-09 | 5.7702e-08 | 4.6461e-11 | 134.2099
292.5513 | 1.7965e-08 | 4.1017e-09 | 2.8854e-09 | 5.7741e-08 | 5.4696e-11 | 134.2099
293.135 | 1.8002e-08 | 4.0781e-09 | 2.8776e-09 | 5.7821e-08 | 3.7722e-11 | 134.6548
293.7191 | 1.8005e-08 | 4.0894e-09 | 2.8696e-09 | 5.783e-08 | 9.288e-11 | 134.121
294.3032 | 1.8029e-08 | 4.1011e-09 | 2.8766e-09 | 5.7774e-08 | 7.9991e-11 | 134.121
294.8872 | 1.7936e-08 | 4.0635e-09 | 2.8708e-09 | 5.7791e-08 | 8.5172e-11 | 134.5658
295.4713 | 1.8067e-08 | 4.0015e-09 | 2.904e-09 | 5.7827e-08 | 6.5403e-11 | 134.2099
296.0554 | 1.7974e-08 | 4.0034e-09 | 2.8647e-09 | 5.7766e-08 | 8.0281e-11 | 134.2099
296.6394 | 1.8076e-08 | 3.962e-09 | 2.8478e-09 | 5.7834e-08 | 8.6451e-11 | 134.2099
297.2061 | 1.804e-08 | 3.9681e-09 | 2.8772e-09 | 5.7872e-08 | 5.1299e-11 | 133.7651
297.7902 | 1.8063e-08 | 3.9547e-09 | 2.8878e-09 | 5.7909e-08 | 7.196e-11 | 134.2099
298.3743 | 1.8057e-08 | 3.9587e-09 | 2.87e-09 | 5.7843e-08 | 4.9676e-11 | 134.121
298.9583 | 1.8102e-08 | 3.9462e-09 | 2.8965e-09 | 5.8003e-08 | 6.2167e-11 | 133.854
299.5424 | 1.8068e-08 | 3.9365e-09 | 2.8677e-09 | 5.7915e-08 | 6.3264e-11 | 134.2989
300.1264 | 1.8073e-08 | 3.9203e-09 | 2.8804e-09 | 5.8063e-08 | 6.6048e-11 | 134.2099
300.7105 | 1.8105e-08 | 3.9065e-09 | 2.8596e-09 | 5.8034e-08 | 3.6647e-11 | 133.854
301.2945 | 1.808e-08 | 3.8797e-09 | 2.8698e-09 | 5.808e-08 | 8.3785e-11 | 134.2989
301.8786 | 1.8071e-08 | 3.9158e-09 | 2.8543e-09 | 5.8172e-08 | 8.3216e-11 | 134.2099
302.4626 | 1.7977e-08 | 3.9079e-09 | 2.8658e-09 | 5.8157e-08 | 6.6768e-11 | 134.2989
303.0467 | 1.8125e-08 | 3.8863e-09 | 2.8785e-09 | 5.8138e-08 | 8.5194e-11 | 134.2099
303.6307 | 1.8028e-08 | 3.8753e-09 | 2.8645e-09 | 5.816e-08 | 5.7254e-11 | 134.2099
304.2148 | 1.8149e-08 | 3.8552e-09 | 2.8715e-09 | 5.8078e-08 | 8.9332e-11 | 134.121
304.7989 | 1.802e-08 | 3.854e-09 | 2.8624e-09 | 5.8103e-08 | 4.8364e-11 | 134.121
305.3829 | 1.8205e-08 | 3.85e-09 | 2.8663e-09 | 5.8136e-08 | 4.6902e-11 | 134.2099
305.967 | 1.8049e-08 | 3.8561e-09 | 2.8617e-09 | 5.8111e-08 | 7.8776e-11 | 134.2989
306.5511 | 1.8173e-08 | 3.851e-09 | 2.8466e-09 | 5.8102e-08 | 4.5623e-11 | 134.2989
307.1351 | 1.8079e-08 | 3.8208e-09 | 2.8368e-09 | 5.8207e-08 | 6.2737e-11 | 134.2989
307.7192 | 1.8135e-08 | 3.7496e-09 | 2.8611e-09 | 5.8143e-08 | 9.3804e-11 | 134.2989
308.3032 | 1.813e-08 | 3.797e-09 | 2.8541e-09 | 5.8171e-08 | 6.751e-11 | 134.2099
308.8873 | 1.813e-08 | 3.7601e-09 | 2.8763e-09 | 5.8118e-08 | 7.1315e-11 | 134.2099
309.4714 | 1.8166e-08 | 3.7705e-09 | 2.8487e-09 | 5.8229e-08 | 5.8781e-11 | 134.121
310.0554 | 1.8081e-08 | 3.7651e-09 | 2.8457e-09 | 5.8038e-08 | 8.1936e-11 | 134.121
310.5853 | 1.8145e-08 | 3.7529e-09 | 2.8386e-09 | 5.8092e-08 | 6.4769e-11 | 134.2099
311.1694 | 1.816e-08 | 3.7578e-09 | 2.8809e-09 | 5.8039e-08 | 7.9496e-11 | 134.2099
311.7534 | 1.8216e-08 | 3.7403e-09 | 2.8526e-09 | 5.7959e-08 | 8.2775e-11 | 134.2989
312.3375 | 1.8069e-08 | 3.7483e-09 | 2.8547e-09 | 5.7925e-08 | 7.2713e-11 | 134.121
312.9042 | 1.8197e-08 | 3.7116e-09 | 2.846e-09 | 5.7944e-08 | 9.503e-11 | 134.121
313.4883 | 1.8137e-08 | 3.6799e-09 | 2.8762e-09 | 5.8012e-08 | 8.6946e-11 | 134.2989
314.0723 | 1.8199e-08 | 3.6961e-09 | 2.8728e-09 | 5.8095e-08 | 8.7376e-11 | 134.5658
314.6564 | 1.8112e-08 | 3.6687e-09 | 2.8927e-09 | 5.8071e-08 | 6.0565e-11 | 134.2989
315.2404 | 1.8198e-08 | 3.6469e-09 | 2.8565e-09 | 5.8095e-08 | 3.5314e-11 | 134.2989
315.8245 | 1.8106e-08 | 3.6548e-09 | 2.8499e-09 | 5.8108e-08 | 8.3173e-11 | 134.2099
316.4085 | 1.8192e-08 | 3.6311e-09 | 2.8651e-09 | 5.8102e-08 | 6.68e-11 | 133.854
316.9926 | 1.8114e-08 | 3.6901e-09 | 2.8364e-09 | 5.8109e-08 | 7.7443e-11 | 133.854
317.5767 | 1.8145e-08 | 3.6464e-09 | 2.8728e-09 | 5.8053e-08 | 9.6761e-11 | 134.2099
318.1607 | 1.8139e-08 | 3.6159e-09 | 2.8738e-09 | 5.812e-08 | 6.2705e-11 | 133.7651
318.7448 | 1.8139e-08 | 3.6296e-09 | 2.8658e-09 | 5.8065e-08 | 9.131e-11 | 133.854
319.3289 | 1.8196e-08 | 3.636e-09 | 2.868e-09 | 5.816e-08 | 8.027e-11 | 134.2989
319.9129 | 1.8207e-08 | 3.6491e-09 | 2.8755e-09 | 5.8114e-08 | 6.9284e-11 | 133.854
320.497 | 1.8137e-08 | 3.6349e-09 | 2.8414e-09 | 5.8093e-08 | 3.5507e-11 | 133.854
321.0811 | 1.8185e-08 | 3.6145e-09 | 2.8731e-09 | 5.8171e-08 | 8.7774e-11 | 134.3879
321.6651 | 1.8214e-08 | 3.5857e-09 | 2.8609e-09 | 5.8125e-08 | 7.9195e-11 | 133.854
322.2492 | 1.8086e-08 | 3.6046e-09 | 2.8709e-09 | 5.8162e-08 | 7.3508e-11 | 133.4092
322.8333 | 1.8185e-08 | 3.5718e-09 | 2.8885e-09 | 5.8074e-08 | 6.3629e-11 | 133.854
323.4173 | 1.8109e-08 | 3.5663e-09 | 2.8888e-09 | 5.8198e-08 | 5.3083e-11 | 133.4092
324.0014 | 1.8199e-08 | 3.5922e-09 | 2.8807e-09 | 5.8186e-08 | 8.3087e-11 | 132.9643
324.5855 | 1.8143e-08 | 3.5655e-09 | 2.88e-09 | 5.8163e-08 | 6.508e-11 | 133.4092
325.1695 | 1.8267e-08 | 3.6167e-09 | 2.8737e-09 | 5.8069e-08 | 8.0861e-11 | 132.9643
325.7536 | 1.8139e-08 | 3.6224e-09 | 2.8505e-09 | 5.8003e-08 | 3.7077e-11 | 132.6085
326.3377 | 1.8197e-08 | 3.6351e-09 | 2.885e-09 | 5.8018e-08 | 6.5543e-11 | 132.8754
326.9217 | 1.8061e-08 | 3.6078e-09 | 2.8728e-09 | 5.804e-08 | 5.9566e-11 | 133.0533
327.5058 | 1.8212e-08 | 3.5927e-09 | 2.8949e-09 | 5.8049e-08 | 5.1772e-11 | 132.1636
328.0899 | 1.8071e-08 | 3.5736e-09 | 2.909e-09 | 5.7112e-08 | 7.568e-11 | 132.5195
328.6739 | 1.8187e-08 | 3.6063e-09 | 2.8962e-09 | 5.807e-08 | 5.8319e-11 | 132.2526
329.258 | 1.8228e-08 | 3.6131e-09 | 2.9083e-09 | 5.8005e-08 | 7.7013e-11 | 131.8077
329.8421 | 1.819e-08 | 3.6001e-09 | 2.9072e-09 | 5.7999e-08 | 6.9628e-11 | 132.0746
330.4261 | 1.8138e-08 | 3.6504e-09 | 2.8465e-09 | 5.8012e-08 | 4.9805e-11 | 132.1636
331.0102 | 1.8175e-08 | 3.6579e-09 | 2.9039e-09 | 5.8051e-08 | 9.2213e-11 | 131.6298
331.5943 | 1.814e-08 | 3.6585e-09 | 2.9038e-09 | 5.7985e-08 | 7.6228e-11 | 132.0746
332.1783 | 1.8088e-08 | 3.6888e-09 | 2.8896e-09 | 5.7977e-08 | 7.6239e-11 | 132.1636
332.7451 | 1.8152e-08 | 3.7039e-09 | 2.8956e-09 | 5.7871e-08 | 9.9039e-11 | 131.7187
333.3291 | 1.8099e-08 | 3.6956e-09 | 2.8982e-09 | 5.796e-08 | 5.1267e-11 | 131.7187
333.9132 | 1.821e-08 | 3.7238e-09 | 2.8945e-09 | 5.7965e-08 | 8.041e-11 | 131.7187
334.4973 | 1.8097e-08 | 3.7283e-09 | 2.8895e-09 | 5.7985e-08 | 7.4616e-11 | 131.2739
335.0813 | 1.8119e-08 | 3.7609e-09 | 2.9252e-09 | 5.793e-08 | 6.1189e-11 | 131.6298
335.6654 | 1.809e-08 | 3.745e-09 | 2.9323e-09 | 5.8032e-08 | 4.659e-11 | 131.6298
336.2495 | 1.8135e-08 | 3.7464e-09 | 2.9317e-09 | 5.7955e-08 | 6.8305e-11 | 131.3629
336.8335 | 1.8167e-08 | 3.7418e-09 | 2.9324e-09 | 5.8082e-08 | 6.4263e-11 | 131.6298
337.4176 | 1.8108e-08 | 3.7667e-09 | 2.916e-09 | 5.8096e-08 | 3.8109e-11 | 131.7187
338.0017 | 1.8079e-08 | 3.7674e-09 | 2.9171e-09 | 5.8138e-08 | 8.0657e-11 | 131.2739
338.5857 | 1.817e-08 | 3.7576e-09 | 2.943e-09 | 5.803e-08 | 5.8104e-11 | 131.2739
339.1698 | 1.8064e-08 | 3.8074e-09 | 2.9123e-09 | 5.7971e-08 | 4.9611e-11 | 131.1849
339.7539 | 1.8187e-08 | 3.7702e-09 | 2.9639e-09 | 5.7967e-08 | 8.0453e-11 | 131.1849
340.3379 | 1.8027e-08 | 3.8027e-09 | 2.9112e-09 | 5.7887e-08 | 7.5099e-11 | 131.1849